## mlcc
f | c4 (pf) | r4 (kohm) | c1 (pF) | r1 (ohm) | dielectric_const | dissipation |  | c0 | 473.1 | pf
10 | 600 | 0.59 | 590 | 600 | 1.247094 | 0.02217168 | 0.004227436
15 | 450 | 0.589 | 589 | 450 | 1.24498 | 0.02490086 | 0.004227436
20 | 350 | 0.587 | 587 | 350 | 1.240752 | 0.02573543 | 0.004227436
25 | 250 | 0.587 | 587 | 250 | 1.240752 | 0.02297806 | 0.004227436
30 | 250 | 0.586 | 586 | 250 | 1.238639 | 0.0275267 | 0.004227436
35 | 200 | 0.586 | 586 | 200 | 1.238639 | 0.02569159 | 0.004227436
40 | 200 | 0.586 | 586 | 200 | 1.238639 | 0.02936181 | 0.004227436
45 | 150 | 0.584 | 584 | 150 | 1.234411 | 0.02468948 | 0.004227436
50 | 150 | 0.584 | 584 | 150 | 1.234411 | 0.02743275 | 0.004227436

## disc
f | c4 (pf) | r4 (kohm) | c1 (pF) | r1 (ohm) | dielectric_const | dissipation
10 | 550 | 0.526 | 526 | 550 | 1.242618 | 0.0181194
15 | 400 | 0.524 | 524 | 400 | 1.237893 | 0.01969145 | c0 | 423.3 | pf
20 | 300 | 0.524 | 524 | 300 | 1.237893 | 0.01969145
25 | 250 | 0.523 | 523 | 250 | 1.23553 | 0.02047279
30 | 200 | 0.522 | 522 | 200 | 1.233168 | 0.0196163
35 | 200 | 0.522 | 522 | 200 | 1.233168 | 0.02288568
40 | 150 | 0.522 | 522 | 150 | 1.233168 | 0.0196163
45 | 150 | 0.521 | 521 | 150 | 1.230806 | 0.02202606
50 | 150 | 0.52 | 520 | 150 | 1.228443 | 0.02442642267

## temp
freq | 10 | [5 empty] | 25 | [5 empty] | 35 | [5 empty] | 50 | [5 empty] | f | r10 | e10 | e25 | e35 | e50 | d10 | d25 | d35 | d50
T | c4 (pf) | r4 (ohm) | c1 (pF) | r1 (ohm) | dielectric_10 | dissipation_10 | c4 (pf) | r4 (ohm) | c1 (pF) | r1 (ohm) | dielectric_25 | dissipation_25 | c4 (pf) | r4 (ohm) | c1 (pF) | r1 (ohm) | dielectric_35 | dissipation_35 | c4 (pf) | r4 (ohm) | c1 (pF) | r1 (ohm) | dielectric_50 | dissipation_50 | 50 | 931 | 1921.803 | 1886.711 | 1874.325 | 1861.94 | 0.03207064 | 0.03577845 | 0.02843486 | 0.02118522
50 | 550 | 931 | 931 | 550 | 1921.803 | 0.03207064 | 250 | 914 | 914 | 250 | 1886.711 | 0.03577845 | 200 | 908 | 908 | 200 | 1874.325 | 0.02843486 | 150 | 902 | 902 | 150 | 1861.94 | 0.02118522 | 60 | 946 | 1952.766 | 1923.867 | 1915.61 | 1903.224 | 0.03554984 | 0.03648305 | 0.02906118 | 0.02165496
60 | 600 | 946 | 946 | 600 | 1952.766 | 0.03554984 | 250 | 932 | 932 | 250 | 1923.867 | 0.03648305 | 200 | 928 | 928 | 200 | 1915.61 | 0.02906118 | 150 | 922 | 922 | 150 | 1903.224 | 0.02165496 | 70 | 982 | 2027.079 | 1987.858 | 1969.28 | 1952.766 | 0.03382746 | 0.03769655 | 0.02987539 | 0.02221865
70 | 550 | 982 | 982 | 550 | 2027.079 | 0.03382746 | 250 | 963 | 963 | 250 | 1987.858 | 0.03769655 | 200 | 954 | 954 | 200 | 1969.28 | 0.02987539 | 150 | 946 | 946 | 150 | 1952.766 | 0.02221865 | 80 | 1020 | 2105.519 | 2068.363 | 2060.106 | 2043.592 | 0.04471914 | 0.05491248 | 0.03125329 | 0.02325208
80 | 700 | 1020 | 1020 | 700 | 2105.519 | 0.04471914 | 350 | 1002 | 1002 | 350 | 2068.363 | 0.05491248 | 200 | 998 | 998 | 200 | 2060.106 | 0.03125329 | 150 | 990 | 990 | 150 | 2043.592 | 0.02325208 | 90 | 1084 | 2237.63 | 2186.025 | 2163.318 | 2138.547 | 0.0509197 | 0.05803624 | 0.04922864 | 0.04055412
90 | 750 | 1084 | 1084 | 750 | 2237.63 | 0.0509197 | 350 | 1059 | 1059 | 350 | 2186.025 | 0.05803624 | 300 | 1048 | 1048 | 300 | 2163.318 | 0.04922864 | 250 | 1036 | 1036 | 250 | 2138.547 | 0.04055412 | 100 | 1156 | 2386.255 | 2332.585 | 2311.943 | 2303.686 | 0.06516218 | 0.0530805 | 0.05261075652 | 0.04368572
100 | 900 | 1156 | 1156 | 900 | 2386.255 | 0.06516218 | 300 | 1130 | 1130 | 300 | 2332.585 | 0.0530805 | 300 | 1120 | 1120 | 300 | 2311.943 | 0.05261075652 | 250 | 1116 | 1116 | 250 | 2303.686 | 0.04368572 | 110 | 1282 | 2646.349 | 2572.036 | 2547.266 | 2510.109 | 0.06824993 | 0.07803929 | 0.05796578 | 0.05712025
110 | 850 | 1282 | 1282 | 850 | 2646.349 | 0.06824993 | 400 | 1246 | 1246 | 400 | 2572.036 | 0.07803929 | 300 | 1234 | 1234 | 300 | 2547.266 | 0.05796578 | 300 | 1216 | 1216 | 300 | 2510.109 | 0.05712025 | 120 | 1505 | 3106.673 | 2993.14 | 2953.92 | 2902.314 | 0.08483484 | 0.1021682 | 0.06721964 | 0.05503774
120 | 900 | 1505 | 1505 | 900 | 3106.673 | 0.08483484 | 450 | 1450 | 1450 | 450 | 2993.14 | 0.1021682 | 300 | 1431 | 1431 | 300 | 2953.92 | 0.06721964 | 250 | 1406 | 1406 | 250 | 2902.314 | 0.05503774 | 125 | 1658 | 3422.501 | 3249.105 | 3195.435 | 3154.151 | 0.09865143 | 0.09858254 | 0.07271558 | 0.0717761
125 | 950 | 1658 | 1658 | 950 | 3422.501 | 0.09865143 | 400 | 1574 | 1574 | 400 | 3249.105 | 0.09858254 | 300 | 1548 | 1548 | 300 | 3195.435 | 0.07271558 | 300 | 1528 | 1528 | 300 | 3154.151 | 0.0717761 | 130 | 1804 | 3723.879 | 3521.584 | 3453.465 | 3368.831 | 0.09039029 | 0.1068499 | 0.07858732 | 0.05110759
130 | 800 | 1804 | 1804 | 800 | 3723.879 | 0.09039029 | 400 | 1706 | 1706 | 400 | 3521.584 | 0.1068499 | 300 | 1673 | 1673 | 300 | 3453.465 | 0.07858732 | 200 | 1632 | 1632 | 200 | 3368.831 | 0.05110759 | 135 | 1922 | 3967.459 | 3748.65 | 3649.567 | 3600.025 | 0.1023217 | 0.1137394 | 0.08304984 | 0.05461498
135 | 850 | 1922 | 1922 | 850 | 3967.459 | 0.1023217 | 400 | 1816 | 1816 | 400 | 3748.65 | 0.1137394 | 300 | 1768 | 1768 | 300 | 3649.567 | 0.08304984 | 200 | 1744 | 1744 | 200 | 3600.025 | 0.05461498 | 140 | 1867 | 3853.926 | 3641.31 | 3587.64 | 3521.584 | 0.08185357 | 0.09667227 | 0.08164062 | 0.05342497
140 | 700 | 1867 | 1867 | 700 | 3853.926 | 0.08185357 | 350 | 1764 | 1764 | 350 | 3641.31 | 0.09667227 | 300 | 1738 | 1738 | 300 | 3587.64 | 0.08164062 | 200 | 1706 | 1706 | 200 | 3521.584 | 0.05342497 | 145 | 1742 | 3595.897 | 3418.373 | 3344.06 | 3280.069 | 0.07091805 | 0.1037183 | 0.06341475 | 0.04976101
145 | 650 | 1742 | 1742 | 650 | 3595.897 | 0.07091805 | 400 | 1656 | 1656 | 400 | 3418.373 | 0.1037183 | 250 | 1620 | 1620 | 250 | 3344.06 | 0.06341475 | 200 | 1589 | 1589 | 200 | 3280.069 | 0.04976101 | 150 | 1600 | 3302.776 | 3195.435 | 3139.701 | 3096.352 | 0.05511603064 | 0.08483484 | 0.07144729 | 0.05871736
150 | 550 | 1600 | 1600 | 550 | 3302.776 | 0.05511603064 | 350 | 1548 | 1548 | 350 | 3195.435 | 0.08483484 | 300 | 1521 | 1521 | 300 | 3139.701 | 0.07144729 | 250 | 1500 | 1500 | 250 | 3096.352 | 0.05871736 | 160 | 1369 | 2825.937 | 2766.075 | 2675.248 | 2642.22 | 0.0514458 | 0.07343585 | 0.06087816 | 0.04008438592
160 | 600 | 1369 | 1369 | 600 | 2825.937 | 0.0514458 | 350 | 1366 | 1340 | 350 | 2766.075 | 0.07343585 | 300 | 1296 | 1296 | 300 | 2675.248 | 0.06087816 | 200 | 1280 | 1280 | 200 | 2642.22 | 0.04008438592 | 170 | 1216 | 2510.109 | 2456.439 | 2431.669 | 2394.512 | 0.05331223 | 0.06521542 | 0.05533524 | 0.04540809
170 | 700 | 1216 | 1216 | 700 | 2510.109 | 0.05331223 | 350 | 1190 | 1190 | 350 | 2456.439 | 0.06521542 | 300 | 1178 | 1178 | 300 | 2431.669 | 0.05533524 | 250 | 1160 | 1160 | 250 | 2394.512 | 0.04540809
r | 5.28
t | 1.6
c0 | 0.484441 | pf

## batio3
f | c4 (pf) | r4 (kohm) | c1 (pF) | r1 (ohm) | dielectric_const | dissipation | r | 5.28 |  | Frequency (kHz) | $C_4$ (pF) | $R_4$ (k$\Omega$) | $C_1$ (pF) | $R_1$ ($\Omega$) | $\epsilon$ | $\delta$
10 | 550 | 0.908 | 908 | 550 | 1874.325 | 0.03127835 | t | 1.6
15 | 400 | 0.9 | 900 | 400 | 1857.811 | 0.03382120062 | c0 | 0.484441 | pf
20 | 300 | 0.896 | 896 | 300 | 1849.554 | 0.03367088
25 | 250 | 0.894 | 894 | 250 | 1845.426 | 0.03499555
30 | 200 | 0.89 | 890 | 200 | 1837.169 | 0.03344541
35 | 150 | 0.888 | 888 | 150 | 1833.04 | 0.02919897
40 | 150 | 0.886 | 886 | 150 | 1828.912 | 0.03329509
45 | 150 | 0.884 | 884 | 150 | 1824.784 | 0.03737243
50 | 100 | 0.882 | 882 | 100 | 1820.655 | 0.02762065