## rm_99
Magnetic Field $H$ (G) | Voltage $V_m$ (mV) | $R_m$ ($\Omega$) x10^-4 | $\Delta R$ | rbyr | logH | $\log\frac{\Delta R}{R}$ | V(H=0) | I | R | Magnetic Field $H$ (G) | Voltage $V_m$ (mV) | $R_m$ ($\Omega$) | $\Delta R$ | $\frac{\Delta R}{R}$ | $\log (H)$ | $\log\frac{\Delta R}{R}$
86 | 0.065 | 6.532663 | 0.201005 | 0.03076923 | 4.454347 | -3.48124 | 0.063 | 99.5 | 6.331658
250 | 0.064 | 6.432161 | 0.1005025 | 0.015625 | 5.521461 | -4.158883
431 | 0.065 | 6.532663 | 0.201005 | 0.03076923 | 6.066108 | -3.48124
602 | 0.065 | 6.532663 | 0.201005 | 0.03076923 | 6.400257 | -3.48124
1088 | 0.066 | 6.633166 | 0.3015075 | 0.04545455 | 6.992096 | -3.091042
1408 | 0.068 | 6.834171 | 0.5025126 | 0.07352941 | 7.249925 | -2.61007
1797 | 0.068 | 6.834171 | 0.5025126 | 0.07352941 | 7.493873 | -2.61007
2580 | 0.069 | 6.934673 | 0.6030151 | 0.08695652 | 7.855544 | -2.442347
2800 | 0.07 | 7.035176 | 0.7035176 | 0.1 | 7.937374 | -2.302585
3060 | 0.071 | 7.135678 | 0.8040201 | 0.1126761 | 8.02617 | -2.183238
3210 | 0.073 | 7.336683 | 1.005025 | 0.1369863 | 8.074026 | -1.987874
3460 | 0.074 | 7.437186 | 1.105528 | 0.1486486 | 8.149023 | -1.90617
3820 | 0.074 | 7.437186 | 1.105528 | 0.1486486 | 8.248005 | -1.90617
3990 | 0.075 | 7.537688 | 1.20603 | 0.16 | 8.291546 | -1.832581
4440 | 0.077 | 7.738693 | 1.407035 | 0.1818182 | 8.398409 | -1.704748
4960 | 0.078 | 7.839196 | 1.507538 | 0.1923077 | 8.50916 | -1.648659

## rm_198
Magnetic Field $H$ (G) | Voltage $V_m$ (mV) | $R_m$ ($\Omega$) | $\Delta R$ | rbyr | logH | $\log\frac{\Delta R}{R}$ | V(H=0) | I | R | Magnetic Field $H$ (G) | Voltage $V_m$ (mV) | $R_m$ ($\Omega$) | $\Delta R$ | $\frac{\Delta R}{R}$ | $\log (H)$ | $\log\frac{\Delta R}{R}$
96 | 0.148 | 7.474747 | 0.1010101 | 0.01351351 | 4.564348 | -4.304065 | 0.146 | 198 | 7.373737
342 | 0.149 | 7.525253 | 0.1515152 | 0.02013423 | 5.83481 | -3.905334
523 | 0.15 | 7.575758 | 0.2020202 | 0.02666667 | 6.259581 | -3.624341
712 | 0.15 | 7.575758 | 0.2020202 | 0.02666667 | 6.568077 | -3.624341
1027 | 0.151 | 7.626263 | 0.2525253 | 0.03311258 | 6.934397 | -3.407842
1275 | 0.153 | 7.727273 | 0.3535354 | 0.04575163 | 7.150701 | -3.084528
1576 | 0.154 | 7.777778 | 0.4040404 | 0.05194805 | 7.362645 | -2.957511
1752 | 0.156 | 7.878788 | 0.5050505 | 0.06410256 | 7.468513 | -2.747271
2090 | 0.155 | 7.828283 | 0.4545455 | 0.05806452 | 7.644919 | -2.8462
2610 | 0.158 | 7.979798 | 0.6060606 | 0.07594937 | 7.867105 | -2.577688
3330 | 0.158 | 7.979798 | 0.6060606 | 0.07594937 | 8.110727 | -2.577688
3770 | 0.159 | 8.030303 | 0.6565657 | 0.08176101 | 8.23483 | -2.503955
4020 | 0.163 | 8.232323 | 0.8585859 | 0.1042945 | 8.299037 | -2.260537
4230 | 0.165 | 8.333333 | 0.959596 | 0.1151515 | 8.349957 | -2.161506
4420 | 0.167 | 8.434343 | 1.060606 | 0.1257485 | 8.393894 | -2.073471
4780 | 0.169 | 8.535354 | 1.161616 | 0.1360947 | 8.472195 | -1.994404
5110 | 0.169 | 8.535354 | 1.161616 | 0.1360947 | 8.538954 | -1.994404
5210 | 0.17 | 8.585859 | 1.212121 | 0.1411765 | 8.558335 | -1.957744
5420 | 0.173 | 8.737374 | 1.363636 | 0.1560694 | 8.597851 | -1.857455
0 | 0.146 | 7.373737

## contour
half | half | B | B1 | 1A | 1A
989 | 979 | 984 | 1319 | 1435 | 1214
1081 | 1015 | 1040.75 | 1424.25 | 1436 | 1379
1067 | 1016 | 1039.25 | 1450.75 | 1467 | 1420
1060 | 1014 | 1036 | 1466.25 | 1481 | 1458
1058 | 1011 | 1034 | 1464.5 | 1476 | 1459
1056 | 1010 | 1032.5 | 1463.75 | 1473 | 1462
1057 | 1007 |  | 1462.25 | 1466 | 1463
1059 | 1008 |  | 1461.5 | 1464 | 1463
1059 | 1011 |  | 1461.5 | 1462 | 1463
1061 | 1013 |  |  | 1458 | 1463
1066 | 1001 |  |  | 1456 | 1463
973 | 995 |  |  | 1456 | 1464
|  |  |  | 1455 | 1465
|  |  |  | 1454 | 1469
|  |  |  | 1457 | 1469
|  |  |  | 1447 | 1469
|  |  |  | 1435 | 1447
|  |  |  | 1430 | 1197

## rh1
i | coil_current | v | hall_voltage
12 | 0.12 | 4 | -0.004
23 | 0.23 | 8 | -0.008
40 | 0.4 | 14 | -0.014
60 | 0.6 | 21 | -0.021
80 | 0.8 | 29 | -0.029
102 | 1.02 | 36 | -0.036
120 | 1.2 | 39 | -0.039
140 | 1.4 | 45 | -0.045
153 | 1.53 | 48 | -0.048
182 | 1.82 | 48 | -0.048
198 | 1.98 | 50 | -0.05
232 | 2.32 | 54 | -0.054
254 | 2.54 | 56 | -0.056
270 | 2.7 | 57 | -0.057
292 | 2.92 | 58 | -0.058
303 | 3.03 | 59 | -0.059

## rh2
i | coil_current | v | hall_voltage
0 | 0 | 0 | 0
15 | 0.15 | 4 | -0.004
40 | 0.4 | 18 | -0.018
60 | 0.6 | 28 | -0.028
82 | 0.82 | 42 | -0.042
101 | 1.01 | 50 | -0.05
120 | 1.2 | 55 | -0.055
142 | 1.42 | 66 | -0.066
160 | 1.6 | 73 | -0.073
182 | 1.82 | 75 | -0.075

## calibration
i | b
0 | 0
0.3 | 84.1
0.55 | 156.3
0.72 | 207
0.99 | 288
1.28 | 364
1.54 | 438
1.76 | 492
1.95 | 541
2.27 | 586
2.51 | 622
2.71 | 646
2.97 | 674